## Sheet1
wetdryN | P | sigmaC | Y | C | phi
N | MPa | MPa | GPa | MPa | deg
0 | 2 | 110.02 | 26.71 | 13.86 | 56.29
0 | 6 | 174.54 | 24.78 | 13.86 | 56.29
0 | 10 | 185.97 | 30.97 | 13.86 | 56.29
1 | 2 | 96.81 | 18.38 | 12.75 | 54.66
1 | 6 | 147.38 | 8.99 | 12.75 | 54.66
1 | 10 | 173.21 | 28.06 | 12.75 | 54.66
5 | 2 | 95.5 | 23.79 | 13.44 | 52.57
5 | 6 | 133.66 | 24.94 | 13.44 | 52.57
5 | 10 | 165.11 | 28.95 | 13.44 | 52.57
15 | 2 | 71.39 | 9.11 | 7.89 | 56.24
15 | 6 | 122.87 | 31.51 | 7.89 | 56.24
15 | 10 | 157.22 | 11.34 | 7.89 | 56.24
30 | 2 | 75.67 | 13.86 | 6.75 | 55.29
30 | 6 | 89.28 | 9.25 | 6.75 | 55.29
30 | 10 | 148.88 | 20.88 | 6.75 | 55.29
50 | 2 | 59.8 | 5.81 | 6.21 | 54.06
50 | 6 | 90.87 | 9.88 | 6.21 | 54.06
50 | 10 | 135.12 | 15.48 | 6.21 | 54.06